## QCReportFormat
Sample ID: |  |  |  |  | PASS
Sample Name & Type: | DORC 2367412 |  | PC-Default
Measurement Time & Date: |  | 6:24 | 2014-03-13 |  | ZX-1 Zoom Interferometer
Fitting Regions Used: |  | D=250mm; E=140mm; F=50mm; A=1000mm |  |  |  | XR: No
Measurement |  | Pass/Fail Limits |  | Measured |  | Passed
Parameter |  | Minimum | Maximum | Value |  | or Failed
Radius of Curvature |  | 7 | 25 | 9.18 | mm | Pass
Fiber Height (Spherical Fit) |  | (IEC) -125.0 | 100 | -13.1 | nm | Pass
Fiber Height (Planar Fit) |  | -10 | 200 | 183.5 | nm
Apex Offset |  | 0 | 50 | 42.11 | mm | Pass
Bearing |  |  |  | 300.2 | deg
Angle |  | 0 | 0.2 | 0.263 | deg
Tilt Offset |  |  |  |  | deg
Actual Angle |  |  |  |  | deg
Key Error |  |  |  |  | deg
Fiber Roughness (Rq) |  | 0 | 50 | 4 | nm | Pass
Fiber Roughness (Ra) |  | 0 | 50 | 3 | nm | Pass
Ferrule Roughness (Rq) |  | 0 | 50 | 9 | nm | Pass
Ferrule Roughness (Ra) |  | 0 | 50 | 8 | nm | Pass
Diameter |  | 123 | 135 | 125.4 | mm | Pass
Comments
BLANK = NOT APPLICABLE OR NOT SELECTED
Insertion Loss
1310 nm
1550 nm
Backreflection
1310 nm
1550 nm
6:24:28 AM 3/13/2014
[5 empty] | Sample ID: | PASS