## QCReportFormat
Sample ID: |  |  |  |  | PASS
Sample Name & Type: | DORC 2367412 |  | PC-Default
Measurement Time & Date: |  | 14:32 | 2014-04-15 |  | ZX-1 Zoom Interferometer
Fitting Regions Used: |  | D=250mm; E=140mm; F=50mm; A=1000mm |  |  |  | XR: No
Measurement |  | Pass/Fail Limits |  | Measured |  | Passed
Parameter |  | Minimum | Maximum | Value |  | or Failed
Radius of Curvature |  | 7 | 25 | 15.55 | mm | Pass
Fiber Height (Spherical Fit) |  | (IEC) -82.1 | 100 | 8 | nm | Pass
Fiber Height (Planar Fit) |  | -10 | 200 | 124.8 | nm
Apex Offset |  | 0 | 50 | 18.82 | mm | Pass
Bearing |  |  |  | 154.4 | deg
Angle |  | 0 | 0.2 | 0.069 | deg
Tilt Offset |  |  |  |  | deg
Actual Angle |  |  |  |  | deg
Key Error |  |  |  |  | deg
Fiber Roughness (Rq) |  | 0 | 50 | 3 | nm | Pass
Fiber Roughness (Ra) |  | 0 | 50 | 2 | nm | Pass
Ferrule Roughness (Rq) |  | 0 | 50 | 5 | nm | Pass
Ferrule Roughness (Ra) |  | 0 | 50 | 5 | nm | Pass
Diameter |  | 123 | 135 | 125.9 | mm | Pass
Comments
BLANK = NOT APPLICABLE OR NOT SELECTED
Insertion Loss
1310 nm
1550 nm
Backreflection
1310 nm
1550 nm
2:31:57 PM 4/15/2014
[5 empty] | Sample ID: | PASS